## R_CFST
ID | Material | B (mm) | H (mm) | t (mm) | L (mm) | L/B | Eo (MPa) | f0.2 (MPa) | fu (MPa) | n | fc type | converted fc,cyl | N Test (kN)
S20-50x2A | Austenitic/304 | 51 | 51 | 1.81 | 150 | 2.941176 | 205100 | 353 | 680.9339 | 10.4 | Cyl | 21.5 | 234
S20-50x2B | Austenitic/304 | 51 | 51 | 1.81 | 150 | 2.941176 | 205100 | 353 | 680.9339 | 10.4 | Cyl | 21.5 | 243
S30-50x2A | Austenitic/304 | 51 | 51 | 1.81 | 150 | 2.941176 | 205100 | 353 | 680.9339 | 10.4 | Cyl | 34.9 | 268
S30-50x2B | Austenitic/304 | 51 | 51 | 1.81 | 150 | 2.941176 | 205100 | 353 | 680.9339 | 10.4 | Cyl | 34.9 | 274
S20-50x3A | Austenitic/304 | 51 | 51 | 2.85 | 150 | 2.941176 | 207900 | 440 | 743.8283 | 8.2 | Cyl | 21.5 | 358
S20-50x3B | Austenitic/304 | 51 | 51 | 2.85 | 150 | 2.941176 | 207900 | 440 | 743.8283 | 8.2 | Cyl | 21.5 | 364
S30-50x3A | Austenitic/304 | 51 | 51 | 2.85 | 150 | 2.941176 | 207900 | 440 | 743.8283 | 8.2 | Cyl | 34.9 | 394
S30-50x3B | Austenitic/304 | 51 | 51 | 2.85 | 150 | 2.941176 | 207900 | 440 | 743.8283 | 8.2 | Cyl | 34.9 | 393
S20-100x3A | Austenitic/304 | 100 | 100 | 2.85 | 300 | 3 | 195700 | 358 | 664.9008 | 8.3 | Cyl | 21.5 | 705
S20-100x3B | Austenitic/304 | 100 | 100 | 2.85 | 300 | 3 | 195700 | 358 | 664.9008 | 8.3 | Cyl | 21.5 | 716
S30-100x3A | Austenitic/304 | 100 | 100 | 2.85 | 300 | 3 | 195700 | 358 | 664.9008 | 8.3 | Cyl | 34.9 | 765
S30-100x3B | Austenitic/304 | 100 | 100 | 2.85 | 300 | 3 | 195700 | 358 | 664.9008 | 8.3 | Cyl | 34.9 | 742
S20-100x5A | Austenitic/304 | 101 | 101 | 5.05 | 300 | 2.970297 | 202100 | 435 | 727.1889 | 7 | Cyl | 21.5 | 1352
S20-100x5B | Austenitic/304 | 101 | 101 | 5.05 | 300 | 2.970297 | 202100 | 435 | 727.1889 | 7 | Cyl | 21.5 | 1348
S30-100x5A | Austenitic/304 | 101 | 101 | 5.05 | 300 | 2.970297 | 202100 | 435 | 727.1889 | 7 | Cyl | 34.9 | 1434
S30-100x5B | Austenitic/304 | 101 | 101 | 5.05 | 300 | 2.970297 | 202100 | 435 | 727.1889 | 7 | Cyl | 34.9 | 1461
S20-150x3A | Austenitic/304 | 152 | 152 | 2.85 | 450 | 2.960526 | 192600 | 268 | 585.8888 | 6.8 | Cyl | 21.5 | 1035
S20-150x3B | Austenitic/304 | 152 | 152 | 2.85 | 450 | 2.960526 | 192600 | 268 | 585.8888 | 6.8 | Cyl | 21.5 | 1062
S30-150x3A | Austenitic/304 | 152 | 152 | 2.85 | 450 | 2.960526 | 192600 | 268 | 585.8888 | 6.8 | Cyl | 34.9 | 1074
S30-150x3B | Austenitic/304 | 152 | 152 | 2.85 | 450 | 2.960526 | 192600 | 268 | 585.8888 | 6.8 | Cyl | 34.9 | 1209
S20-150x5A | Austenitic/304 | 150 | 150 | 4.8 | 450 | 3 | 192200 | 340 | 644.8392 | 5.6 | Cyl | 21.5 | 1804
S20-150x5B | Austenitic/304 | 150 | 150 | 4.8 | 450 | 3 | 192200 | 340 | 644.8392 | 5.6 | Cyl | 21.5 | 1798
S30-150x5A | Austenitic/304 | 150 | 150 | 4.8 | 450 | 3 | 192200 | 340 | 644.8392 | 5.6 | Cyl | 34.9 | 1947
S30-150x5B | Austenitic/304 | 150 | 150 | 4.8 | 450 | 3 | 192200 | 340 | 644.8392 | 5.6 | Cyl | 34.9 | 1976
S1-1a | Austenitic/304 | 100.3 | 100.3 | 2.76 | 440 | 4.386839 | 182000 | 390.3 | 762.1 | 6.7 | Cyl | 36.3 | 767.6
S1-1b | Austenitic/304 | 100.3 | 100.3 | 2.76 | 440 | 4.386839 | 182000 | 390.3 | 762.1 | 6.7 | Cyl | 75.4 | 1090.5
SHS 100x100x3-C40 | High-chromium grade EN 1.4420 | 99.8 | 99.3 | 3 | 299 | 2.995992 | 217000 | 365 | 707 | 6 | Cyl | 49.1 | 830
SHS 100x100x3-C60 | High-chromium grade EN 1.4421 | 101 | 100.5 | 3 | 299 | 2.960396 | 217000 | 365 | 707 | 6 | Cyl | 68.1 | 1004
SHS 100x100x3-C80 | High-chromium grade EN 1.4422 | 101 | 100.5 | 3 | 299 | 2.960396 | 217000 | 365 | 707 | 6 | Cyl | 86.4 | 1162
SHS 120x120x5-C40 | High-chromium grade EN 1.4423 | 121 | 120.5 | 4.98 | 358 | 2.958678 | 201000 | 317 | 665 | 6.3 | Cyl | 49.1 | 1373
SHS 120x120x5-C60 | High-chromium grade EN 1.4424 | 120 | 120 | 4.98 | 359 | 2.991667 | 201000 | 317 | 665 | 6.3 | Cyl | 68.1 | 1566
SHS 120x120x5-C80 | High-chromium grade EN 1.4425 | 120.5 | 119.5 | 4.96 | 357 | 2.962656 | 201000 | 317 | 665 | 6.3 | Cyl | 86.4 | 1840
SHS 150x150x5-C40 | High-chromium grade EN 1.4426 | 150 | 149.5 | 4.97 | 447 | 2.98 | 210000 | 324 | 673 | 7.8 | Cyl | 49.1 | 1860
SHS 150x150x5-C60 | High-chromium grade EN 1.4427 | 150 | 149.5 | 4.97 | 449 | 2.993333 | 210000 | 324 | 673 | 7.8 | Cyl | 68.1 | 2218
SHS 150x150x5-C80 | High-chromium grade EN 1.4428 | 150 | 149.5 | 4.98 | 449 | 2.993333 | 210000 | 324 | 673 | 7.8 | Cyl | 86.4 | 2612
RHS 100x50x5-C40 | High-chromium grade EN 1.4429 | 100.1 | 49.7 | 4.99 | 299 | 2.987013 | 199000 | 322 | 671 | 3.4 | Cyl | 49.1 | 720
RHS 100x50x5-C60 | High-chromium grade EN 1.4430 | 100.2 | 49.7 | 4.98 | 299 | 2.984032 | 199000 | 322 | 671 | 3.4 | Cyl | 68.1 | 768
RHS 100x50x5-C80 | High-chromium grade EN 1.4431 | 100.1 | 49.7 | 5.02 | 299 | 2.987013 | 199000 | 322 | 671 | 3.4 | Cyl | 86.4 | 837
RHS 150x100x5-C40 | High-chromium grade EN 1.4432 | 149.5 | 100.3 | 4.99 | 448 | 2.996656 | 201000 | 321 | 669 | 6 | Cyl | 49.1 | 1419
RHS 150x100x5-C60 | High-chromium grade EN 1.4433 | 149.8 | 100.4 | 4.98 | 447 | 2.983979 | 201000 | 321 | 669 | 6 | Cyl | 68.1 | 1643
RHS 150x100x5-C80 | High-chromium grade EN 1.4434 | 149.7 | 100.3 | 4.95 | 445 | 2.972612 | 201000 | 321 | 669 | 6 | Cyl | 86.4 | 1920
S-3-L-RS-1 | Austenitic/304 | 160 | 160 | 2.88 | 480 | 3 | 202800 | 446.2 | 735.0464 | 4.94 | Cube | 35.2 | 1461.5
S-3-L-RS-2 | Austenitic/304 | 160 | 160 | 2.88 | 480 | 3 | 202800 | 446.2 | 735.0464 | 4.94 | Cube | 35.2 | 1534.1
S-3-H-RS-1 | Austenitic/304 | 160 | 160 | 2.88 | 480 | 3 | 202800 | 446.2 | 735.0464 | 4.94 | Cube | 41.12 | 1584.9
S-3-H-RS-2 | Austenitic/304 | 160 | 160 | 2.88 | 480 | 3 | 202800 | 446.2 | 735.0464 | 4.94 | Cube | 41.12 | 1532.8
S-4-L-RS-1 | Austenitic/304 | 160 | 160 | 3.9 | 480 | 3 | 197400 | 414.5 | 704.3779 | 4.63 | Cube | 35.2 | 2039.6
S-4-L-RS-2 | Austenitic/304 | 160 | 160 | 3.9 | 480 | 3 | 197400 | 414.5 | 704.3779 | 4.63 | Cube | 35.2 | 1930.6
S-5-L-RS-1 | Austenitic/304 | 160 | 160 | 4.8 | 480 | 3 | 197900 | 431.9 | 715.3661 | 6.74 | Cube | 35.2 | 2124.6
S-5-L-RS-2 | Austenitic/304 | 160 | 160 | 4.8 | 480 | 3 | 197900 | 431.9 | 715.3661 | 6.74 | Cube | 35.2 | 2011.9
S-3-L-DS-1 | Austenitic/304 | 160 | 160 | 2.88 | 480 | 3 | 202800 | 446.2 | 735.0464 | 4.94 | Cube | 35.44 | 1543.3
S-3-L-DS-2 | Austenitic/304 | 160 | 160 | 2.88 | 480 | 3 | 202800 | 446.2 | 735.0464 | 4.94 | Cube | 35.44 | 1590
S-3-H-DS-1 | Austenitic/304 | 160 | 160 | 2.88 | 480 | 3 | 202800 | 446.2 | 735.0464 | 4.94 | Cube | 46.96 | 1768.8
S-3-H-DS-2 | Austenitic/304 | 160 | 160 | 2.88 | 480 | 3 | 202800 | 446.2 | 735.0464 | 4.94 | Cube | 46.96 | 1913.8
S-4-L-DS-1 | Austenitic/304 | 160 | 160 | 3.9 | 480 | 3 | 197400 | 414.5 | 704.3779 | 4.63 | Cube | 35.44 | 1955.4
S-4-L-DS-2 | Austenitic/304 | 160 | 160 | 3.9 | 480 | 3 | 197400 | 414.5 | 704.3779 | 4.63 | Cube | 35.44 | 1896.5
S-5-L-DS-1 | Austenitic/304 | 160 | 160 | 4.8 | 480 | 3 | 197900 | 431.9 | 715.3661 | 6.74 | Cube | 35.44 | 2151.5
S-5-L-DS-2 | Austenitic/304 | 160 | 160 | 4.8 | 480 | 3 | 197900 | 431.9 | 715.3661 | 6.74 | Cube | 35.44 | 2141.3
S-3-L-SS-1 | Austenitic/304 | 160 | 160 | 2.88 | 480 | 3 | 202800 | 446.2 | 735.0464 | 4.94 | Cube | 37.84 | 1724.6
S-3-L-SS-2 | Austenitic/304 | 160 | 160 | 2.88 | 480 | 3 | 202800 | 446.2 | 735.0464 | 4.94 | Cube | 37.84 | 1780
S-3-H-SS-1 | Austenitic/304 | 160 | 160 | 2.88 | 480 | 3 | 202800 | 446.2 | 735.0464 | 4.94 | Cube | 41.92 | 1689.7
S-3-H-SS-2 | Austenitic/304 | 160 | 160 | 2.88 | 480 | 3 | 202800 | 446.2 | 735.0464 | 4.94 | Cube | 41.92 | 1765.1
S-4-L-SS-1 | Austenitic/304 | 160 | 160 | 3.9 | 480 | 3 | 197400 | 414.5 | 704.3779 | 4.63 | Cube | 37.84 | 2007.1
S-4-L-SS-2 | Austenitic/304 | 160 | 160 | 3.9 | 480 | 3 | 197400 | 414.5 | 704.3779 | 4.63 | Cube | 37.84 | 1947
S-5-L-SS-1 | Austenitic/304 | 160 | 160 | 4.8 | 480 | 3 | 197900 | 431.9 | 715.3661 | 6.74 | Cube | 37.84 | 2215
S-5-L-SS-2 | Austenitic/304 | 160 | 160 | 4.8 | 480 | 3 | 197900 | 431.9 | 715.3661 | 6.74 | Cube | 37.84 | 2196.8
SHS 100x100x2-C30 |  | 100 | 100 | 2 | 300 | 3 | 202500 | 385 | 481 | 12.4 | Cyl | 30 | 534
SHS 100x100x2-C60 |  | 100 | 100 | 2 | 300 | 3 | 202500 | 385 | 481 | 12.4 | Cyl | 53 | 687
SHS 100x100x2-C100 |  | 100 | 100 | 2 | 300 | 3 | 202500 | 385 | 481 | 12.4 | Cyl | 74 | 836
SHS 100x100x5-C30 |  | 100 | 100 | 5 | 300 | 3 | 180000 | 458 | 632 | 3.7 | Cyl | 30 | 1410
SHS 100x100x5-C60 |  | 100 | 100 | 5 | 300 | 3 | 180000 | 458 | 632 | 3.7 | Cyl | 53 | 1488
SHS 100x100x5-C100 |  | 100 | 100 | 5 | 300 | 3 | 180000 | 458 | 632 | 3.7 | Cyl | 74 | 1559
SHS 150x150x6-C40 |  | 150 | 150 | 6 | 300 | 2 | 194000 | 497 | 762 | 3 | Cyl | 46.6 | 2768
SHS 150x150x6-C60 |  | 150 | 150 | 6 | 300 | 2 | 194000 | 497 | 762 | 3 | Cyl | 61.9 | 2972
SHS 150x150x6-C80 |  | 150 | 150 | 6 | 300 | 2 | 194000 | 497 | 762 | 3 | Cyl | 83.5 | 3020
SHS 150x150x3-C40 |  | 150 | 150 | 3 | 300 | 2 | 189000 | 448 | 699 | 4 | Cyl | 46.6 | 1382
SHS 150x150x3-C60 |  | 150 | 150 | 3 | 300 | 2 | 189000 | 448 | 699 | 4 | Cyl | 61.9 | 1620
SHS 150x150x3-C80 |  | 150 | 150 | 3 | 300 | 2 | 189000 | 448 | 699 | 4 | Cyl | 83.5 | 1851
RHS 200x110x4-C40 |  | 200 | 200 | 4 | 300 | 1.5 | 200000 | 503 | 961 | 4 | Cyl | 46.6 | 1627
RHS 200x110x4-C80 |  | 200 | 200 | 4 | 300 | 1.5 | 200000 | 503 | 961 | 4 | Cyl | 83.5 | 2180
RHS 160x80x3-C40 |  | 160 | 160 | 3 | 300 | 1.875 | 208000 | 536 | 766 | 5 | Cyl | 46.6 | 882
RHS 160x80x3-C60 |  | 160 | 160 | 3 | 300 | 1.875 | 208000 | 536 | 766 | 5 | Cyl | 61.9 | 1015
RHS 160x80x3-C80 |  | 160 | 160 | 3 | 300 | 1.875 | 208000 | 536 | 766 | 5 | Cyl | 83.5 | 1280
RHS 140x80x3-C40 |  | 140 | 140 | 3 | 300 | 2.142857 | 212000 | 486 | 736 | 6 | Cyl | 46.6 | 1049
RHS 140x80x3-C60 |  | 140 | 140 | 3 | 300 | 2.142857 | 212000 | 486 | 736 | 6 | Cyl | 61.9 | 1097
RHS 140x80x3-C80 |  | 140 | 140 | 3 | 300 | 2.142857 | 212000 | 486 | 736 | 6 | Cyl | 83.5 | 1259
S-S-N | Austenitic/304 | 120 | 120 | 2.77 | 360 | 3 | 185000 | 286.7 | 789.6 | 6.7 | Cyl | 63.4 | 923.4
S-S-C1 | Austenitic/304 | 120 | 120 | 2.77 | 360 | 3 | 185000 | 286.7 | 789.6 | 6.7 | Cyl | 59.7 | 871.5
S-S-C2 | Austenitic/304 | 120 | 120 | 2.77 | 360 | 3 | 185000 | 286.7 | 789.6 | 6.7 | Cyl | 57.3 | 848.5
S-S-C3 | Austenitic/304 | 120 | 120 | 2.77 | 360 | 3 | 185000 | 286.7 | 789.6 | 6.7 | Cyl | 56.9 | 830
S-S-F1 | Austenitic/304 | 120 | 120 | 2.77 | 360 | 3 | 185000 | 286.7 | 789.6 | 6.7 | Cyl | 58.6 | 857.1
S-S-F2 | Austenitic/304 | 120 | 120 | 2.77 | 360 | 3 | 185000 | 286.7 | 789.6 | 6.7 | Cyl | 56.2 | 826.9
S-S-F3 | Austenitic/304 | 120 | 120 | 2.77 | 360 | 3 | 185000 | 286.7 | 789.6 | 6.7 | Cyl | 55.3 | 831.1
RS-0 | Austenitic/304 | 200.7 | 97.1 | 3.96 | 600 | 2.989537 | 207500 | 301.5 | 671.1 | 10 | Cyl | 41.2 | 1422.9
RS-25 | Austenitic/304 | 200.2 | 98.5 | 3.96 | 600 | 2.997003 | 207500 | 301.5 | 671.1 | 10 | Cyl | 41.7 | 1350.2
RS-50 | Austenitic/304 | 200.7 | 97.9 | 3.96 | 600 | 2.989537 | 207500 | 301.5 | 671.1 | 10 | Cyl | 41 | 1388.7
RS-100 | Austenitic/304 | 200.2 | 98.9 | 3.96 | 600 | 2.997003 | 207500 | 301.5 | 671.1 | 10 | Cyl | 37.8 | 1291.8
SHS1C40 | Duplex/1.4462 | 150.5 | 150.5 | 5.834 | 450 | 2.990033 | 194000 | 497 | 761 | 3 | Cyl | 40 | 2768.1
SHS1C60 | Duplex/1.4462 | 150.6 | 150.6 | 5.829 | 450 | 2.988048 | 194000 | 497 | 761 | 3 | Cyl | 60 | 2972
SHS1C680 | Duplex/1.4462 | 150.5 | 150.5 | 5.839 | 450 | 2.990033 | 194000 | 497 | 761 | 3 | Cyl | 80 | 3019.9
SHS2C40 | Duplex/1.4462 | 150.5 | 150.5 | 2.782 | 450 | 2.990033 | 189000 | 448 | 699 | 4 | Cyl | 40 | 1381.5
SHS2C60 | Duplex/1.4462 | 150.5 | 150.5 | 2.78 | 450 | 2.990033 | 189000 | 448 | 699 | 4 | Cyl | 60 | 1620
SHS2C80 | Duplex/1.4462 | 150.6 | 150.6 | 2.78 | 450 | 2.988048 | 189000 | 448 | 699 | 4 | Cyl | 80 | 1851.3
RHS1C40 | Duplex/1.4462 | 197.1 | 109.5 | 4.06 | 600 | 3.04414 | 200000 | 503 | 961 | 4 | Cyl | 40 | 1627.2
RHS1C80 | Duplex/1.4462 | 197.6 | 109.6 | 4 | 600 | 3.036437 | 200000 | 503 | 961 | 4 | Cyl | 80 | 2180
RHS2C40 | Duplex/1.4462 | 160.5 | 81.3 | 2.92 | 480 | 2.990654 | 208000 | 536 | 766 | 5 | Cyl | 40 | 881.5
RHS2C60 | Duplex/1.4462 | 160.7 | 80.7 | 2.9 | 480 | 2.986932 | 208000 | 536 | 766 | 5 | Cyl | 60 | 1014.5
RHS2C80 | Duplex/1.4462 | 160.6 | 80.4 | 2.9 | 480 | 2.988792 | 208000 | 536 | 766 | 5 | Cyl | 80 | 1280.1
RHS3C40 | Duplex/1.4462 | 140.2 | 80.1 | 3.1 | 420 | 2.99572 | 212000 | 486 | 736 | 6 | Cyl | 40 | 1048.7
RHS3C60 | Duplex/1.4462 | 140.2 | 80.1 | 3.1 | 420 | 2.99572 | 212000 | 486 | 736 | 6 | Cyl | 60 | 1096.9
RHS3C80 | Duplex/1.4462 | 140.3 | 80 | 3.1 | 420 | 2.993585 | 212000 | 486 | 736 | 6 | Cyl | 80 | 1258.8
S1C30 | 203 | 63.5 | 63.5 | 1.5 | 190.5 | 3 | 198000 | 470 | 735.3615 | 3.5 | Cyl | 30 | 276
S1C40 | 203 | 63.5 | 63.5 | 1.5 | 190.5 | 3 | 198000 | 470 | 735.3615 | 3.5 | Cyl | 40 | 293
S2C30 | 203 | 76.2 | 50.8 | 1.5 | 228.6 | 3 | 198000 | 470 | 735.3615 | 3.5 | Cyl | 30 | 242
S240 | 203 | 76.2 | 50.8 | 1.5 | 228.6 | 3 | 198000 | 470 | 735.3615 | 3.5 | Cyl | 40 | 266
S3C30 | 203 | 76.2 | 76.2 | 1.5 | 228.6 | 3 | 198000 | 470 | 735.3615 | 3.5 | Cyl | 30 | 391
S3C40 | 203 | 76.2 | 76.2 | 1.5 | 228.6 | 3 | 198000 | 470 | 735.3615 | 3.5 | Cyl | 40 | 413
S4C30 | 203 | 101.6 | 50.8 | 1.5 | 304.8 | 3 | 198000 | 470 | 735.3615 | 3.5 | Cyl | 30 | 330
S4C40 | 203 | 101.6 | 50.8 | 1.5 | 304.8 | 3 | 198000 | 470 | 735.3615 | 3.5 | Cyl | 40 | 359
S20-50x3-A | 203 | 51 | 51 | 2.85 | 150 | 2.941176 | 207900 | 440 | 743.8283 | 8.2 | Cyl | 21.5 | 363
S20-100x5-A | 203 | 101 | 101 | 5.05 | 300 | 2.970297 | 202100 | 435 | 727.1889 | 7 | Cyl | 21.5 | 1360
S30-100x3-A | 203 | 101 | 101 | 2.85 | 300 | 2.970297 | 195700 | 358 | 664.9008 | 8.3 | Cyl | 34.9 | 763
S30-150x3-A | 203 | 152 | 152 | 2.85 | 450 | 2.960526 | 192600 | 268 | 585.8888 | 6.8 | Cyl | 34.9 | 1178
SHS1C40 | 203 | 150.5 | 150.5 | 5.83 | 450 | 2.990033 | 194000 | 497 | 737.4508 | 3 | Cyl | 46.6 | 2745
SHS-5-C60 | 203 | 100 | 100 | 4.9 | 300 | 3 | 180000 | 458 | 682.846 | 3.7 | Cyl | 53 | 1565
S200630 | Austenitic | 60 | 60 | 1 | 180 | 3 | 200000 | 258 | 409 |  | Cyl | 22.74 | 114
S200635 | Austenitic | 60 | 60 | 1 | 210 | 3.5 | 200000 | 258 | 409 |  | Cyl | 22.74 | 131
S200640 | Austenitic | 60 | 60 | 1 | 240 | 4 | 200000 | 258 | 409 |  | Cyl | 22.74 | 126
S200830 | Austenitic | 80 | 80 | 1 | 240 | 3 | 200000 | 258 | 409 |  | Cyl | 22.74 | 190
S200835 | Austenitic | 80 | 80 | 1 | 280 | 3.5 | 200000 | 258 | 409 |  | Cyl | 22.74 | 182
S200840 | Austenitic | 80 | 80 | 1 | 320 | 4 | 200000 | 258 | 409 |  | Cyl | 22.74 | 166
S201030 | Austenitic | 100 | 100 | 1 | 300 | 3 | 200000 | 258 | 409 |  | Cyl | 22.74 | 258
S201035 | Austenitic | 100 | 100 | 1 | 350 | 3.5 | 200000 | 258 | 409 |  | Cyl | 22.74 | 237
S201040 | Austenitic | 100 | 100 | 1 | 400 | 4 | 200000 | 258 | 409 |  | Cyl | 22.74 | 233
S300630 | Austenitic | 60 | 60 | 1 | 180 | 3 | 200000 | 258 | 409 |  | Cyl | 29.43 | 142
S300635 | Austenitic | 60 | 60 | 1 | 210 | 3.5 | 200000 | 258 | 409 |  | Cyl | 29.43 | 107
S300640 | Austenitic | 60 | 60 | 1 | 240 | 4 | 200000 | 258 | 409 |  | Cyl | 29.43 | 117
S300830 | Austenitic | 80 | 80 | 1 | 240 | 3 | 200000 | 258 | 409 |  | Cyl | 29.43 | 190
S300835 | Austenitic | 80 | 80 | 1 | 280 | 3.5 | 200000 | 258 | 409 |  | Cyl | 29.43 | 203
S300840 | Austenitic | 80 | 80 | 1 | 320 | 4 | 200000 | 258 | 409 |  | Cyl | 29.43 | 211
S301030 | Austenitic | 100 | 100 | 1 | 300 | 3 | 200000 | 258 | 409 |  | Cyl | 29.43 | 261
S301035 | Austenitic | 100 | 100 | 1 | 350 | 3.5 | 200000 | 258 | 409 |  | Cyl | 29.43 | 252
60x40x4C40 | Ferritic | 40.1 | 59.9 | 3.816 | 178.9 | 4.461347 | 206000 | 479 | 492 | 6 | Cyl | 42.6 | 477.5
60x40x4C40R | Ferritic | 40.1 | 59.8 | 3.796 | 179.5 | 4.476309 | 206000 | 479 | 492 | 6 | Cyl | 42.6 | 481
60X40X4C80 | Ferritic | 40.1 | 59.9 | 3.792 | 179.5 | 4.476309 | 206000 | 479 | 492 | 6 | Cyl | 80.9 | 531.8
60X40X4C120 | Ferritic | 40.1 | 59.8 | 3.817 | 179.1 | 4.466334 | 206000 | 479 | 492 | 6 | Cyl | 114.6 | 585.1
60X60X3C40 | Ferritic | 60.1 | 60.3 | 2.827 | 180.3 | 3 | 210000 | 449 | 463 | 6 | Cyl | 42.6 | 484.2
60X60X3C80 | Ferritic | 60.1 | 60.2 | 2.83 | 179.7 | 2.990017 | 210000 | 449 | 463 | 6 | Cyl | 80.9 | 594.7
60X60X3C120 | Ferritic | 60.1 | 60.3 | 2.829 | 179.2 | 2.981697 | 210000 | 449 | 463 | 6 | Cyl | 114.6 | 712.2
80X60X4C40 | Ferritic | 59.9 | 80.1 | 3.709 | 239.7 | 4.001669 | 210000 | 451 | 464 | 7 | Cyl | 42.6 | 712.6
80X60X4C80 | Ferritic | 59.9 | 80.3 | 3.723 | 239.9 | 4.005008 | 210000 | 451 | 464 | 7 | Cyl | 80.9 | 878.6
80X60X4C120 | Ferritic | 59.8 | 80.2 | 3.717 | 240 | 4.013378 | 210000 | 451 | 464 | 7 | Cyl | 114.6 | 999.6
80X60X4C120R | Ferritic | 59.9 | 80.2 | 3.74 | 240.1 | 4.008347 | 210000 | 451 | 464 | 7 | Cyl | 114.6 | 976.6
100X40X2C40 | Ferritic | 40.2 | 99.7 | 1.944 | 299.9 | 7.460199 | 200000 | 420 | 452 | 8 | Cyl | 42.6 | 398.3
100X40X2C80 | Ferritic | 40.2 | 99.7 | 1.946 | 300 | 7.462687 | 200000 | 420 | 452 | 8 | Cyl | 80.9 | 534.6
100X40X2C120 | Ferritic | 40.2 | 99.7 | 1.949 | 300 | 7.462687 | 200000 | 420 | 452 | 8 | Cyl | 114.6 | 674.1
120X80X3C40 | Ferritic | 79.9 | 119.9 | 2.803 | 359.8 | 4.503129 | 200000 | 381 | 443 | 8 | Cyl | 42.6 | 870.8
120X80X3C80 | Ferritic | 79.9 | 120 | 2.805 | 359.9 | 4.50438 | 200000 | 381 | 443 | 8 | Cyl | 80.9 | 1255.2
120X80X3C120 | Ferritic | 79.9 | 120 | 2.807 | 359.9 | 4.50438 | 200000 | 381 | 443 | 8 | Cyl | 114.6 | 1610.3
RA0 | Austenitic/304 | 60 | 120 | 4 | 360 | 6 | 195000 | 538 | 757.3089 | 5 | Cube | 35.168 | 1261
RB0 | Austenitic/304 | 60 | 120 | 5 | 360 | 6 | 200000 | 581 | 787.8767 | 4 | Cube | 35.168 | 1632
RCO | Austenitic/304 | 80 | 120 | 4 | 360 | 4.5 | 196000 | 516 | 751.0471 | 5 | Cube | 35.168 | 1362
RDO | Austenitic/304 | 80 | 120 | 5 | 360 | 4.5 | 200000 | 558 | 779.1664 | 5 | Cube | 35.168 | 1732
SA0 | Austenitic/304 | 120 | 120 | 4 | 360 | 3 | 203000 | 549 | 783.9271 | 5 | Cube | 35.168 | 1815
SB0 | Austenitic/304 | 120 | 120 | 5 | 360 | 3 | 203000 | 578 | 795.323 | 5 | Cube | 35.168 | 2275
SC0 | Austenitic/304 | 120 | 120 | 6 | 360 | 3 | 203000 | 598 | 802.7111 | 5 | Cube | 35.168 | 2854
A100 | Austenitic/304 | 100 | 100 | 3 | 400 | 4 | 202000 | 266 | 615 | 7.4 | Cyl | 37 | 698
A250 | Austenitic/304 | 250 | 250 | 3 | 850 | 3.4 | 202000 | 266 | 615 | 7.4 | Cyl | 37 | 2709
D100 | Lean Duplex | 100 | 100 | 3 | 400 | 4 | 199000 | 511 | 716 | 7.5 | Cyl | 37 | 1038.9
D250 | Lean Duplex | 250 | 250 | 3 | 850 | 3.4 | 199000 | 511 | 716 | 7.5 | Cyl | 37 | 3186.3
| Duplex/2205 | 120 | 120 | 3.84 | 360 | 3 | 200000 | 581 | 747 | 6 | Cyl | 43.8 | 1568
| Duplex/2205 | 120 | 120 | 3.84 | 360 | 3 | 200000 | 581 | 747 | 6 | Cyl | 43.8 | 1598
| Duplex/2205 | 140 | 140 | 3.84 | 420 | 3 | 200000 | 581 | 747 | 6 | Cyl | 38.9 | 1732
| Duplex/2205 | 140 | 140 | 3.84 | 420 | 3 | 200000 | 581 | 747 | 6 | Cyl | 38.9 | 1723
| Duplex/2205 | 160 | 160 | 3.84 | 480 | 3 | 200000 | 581 | 747 | 6 | Cyl | 43.8 | 2195
| Duplex/2205 | 160 | 160 | 3.84 | 480 | 3 | 200000 | 581 | 747 | 6 | Cyl | 43.8 | 2158
| Duplex/2205 | 200 | 200 | 3.84 | 600 | 3 | 200000 | 581 | 747 | 6 | Cyl | 44.7 | 2981
| Duplex/2205 | 120 | 120 | 5.92 | 360 | 3 | 199420 | 535 | 724 | 5.45 | Cyl | 43.8 | 2079
| Duplex/2205 | 140 | 140 | 5.92 | 420 | 3 | 199420 | 535 | 724 | 5.45 | Cyl | 38.9 | 2151
| Duplex/2205 | 140 | 140 | 5.92 | 420 | 3 | 199420 | 535 | 724 | 5.45 | Cyl | 38.9 | 2352
| Duplex/2205 | 160 | 160 | 5.92 | 480 | 3 | 199420 | 535 | 724 | 5.45 | Cyl | 44.7 | 2809
| Duplex/2205 | 120 | 120 | 7.8 | 360 | 3 | 198640 | 542 | 736 | 5.4 | Cyl | 43.8 | 2823
| Duplex/2205 | 120 | 120 | 7.8 | 360 | 3 | 198640 | 542 | 736 | 5.4 | Cyl | 43.8 | 2611
| Duplex/2205 | 140 | 140 | 7.8 | 420 | 3 | 198640 | 542 | 736 | 5.4 | Cyl | 43.8 | 3153
| Duplex/2205 | 140 | 140 | 7.8 | 420 | 3 | 198640 | 542 | 736 | 5.4 | Cyl | 43.8 | 3061
| Duplex/2205 | 160 | 160 | 7.8 | 480 | 3 | 198640 | 542 | 736 | 5.4 | Cyl | 43.8 | 3864
| Duplex/2205 | 160 | 160 | 7.8 | 480 | 3 | 198640 | 542 | 736 | 5.4 | Cyl | 43.8 | 3772
| Duplex/2205 | 140 | 140 | 3.84 | 420 | 3 | 200000 | 581 | 747 | 6 | Cyl | 52.4 | 2174
| Duplex/2205 | 140 | 140 | 3.84 | 420 | 3 | 200000 | 581 | 747 | 6 | Cyl | 52.4 | 1926
| Duplex/2205 | 160 | 160 | 3.84 | 480 | 3 | 200000 | 581 | 747 | 6 | Cyl | 52.4 | 2759
| Duplex/2205 | 160 | 160 | 3.84 | 480 | 3 | 200000 | 581 | 747 | 6 | Cyl | 52.4 | 2446
| Duplex/2205 | 180 | 180 | 3.84 | 540 | 3 | 200000 | 581 | 747 | 6 | Cyl | 52.4 | 2872
| Duplex/2205 | 180 | 180 | 3.84 | 540 | 3 | 200000 | 581 | 747 | 6 | Cyl | 52.4 | 2701
| Duplex/2205 | 140 | 140 | 5.92 | 420 | 3 | 199420 | 535 | 724 | 5.45 | Cyl | 54.8 | 2622
| Duplex/2205 | 140 | 140 | 5.92 | 420 | 3 | 199420 | 535 | 724 | 5.45 | Cyl | 54.8 | 2709
| Duplex/2205 | 140 | 140 | 7.8 | 420 | 3 | 198640 | 542 | 736 | 5.4 | Cyl | 52.4 | 3338
| Duplex/2205 | 140 | 140 | 7.8 | 420 | 3 | 198640 | 542 | 736 | 5.4 | Cyl | 52.4 | 3339
| Duplex/2205 | 160 | 160 | 7.8 | 480 | 3 | 198640 | 542 | 736 | 5.4 | Cyl | 54.8 | 3560
| Duplex/2205 | 160 | 160 | 7.8 | 480 | 3 | 198640 | 542 | 736 | 5.4 | Cyl | 54.8 | 3711
| Duplex/2205 | 180 | 180 | 7.8 | 540 | 3 | 198640 | 542 | 736 | 5.4 | Cyl | 52.4 | 4296
| Duplex/2205 | 180 | 180 | 7.8 | 540 | 3 | 198640 | 542 | 736 | 5.4 | Cyl | 52.4 | 4304
| Duplex/2205 | 140 | 140 | 11.9 | 420 | 3 | 196040 | 535 | 732 | 6.1 | Cyl | 52.4 | 5323
| Duplex/2205 | 160 | 160 | 11.9 | 480 | 3 | 196040 | 535 | 732 | 6.1 | Cyl | 52.4 | 5667
| Duplex/2205 | 180 | 180 | 11.9 | 540 | 3 | 196040 | 535 | 732 | 6.1 | Cyl | 52.4 | 6544
| Duplex/2205 | 140 | 140 | 3.84 | 420 | 3 | 200000 | 581 | 747 | 6 | Cyl | 64.9 | 1987
| Duplex/2205 | 140 | 140 | 3.84 | 420 | 3 | 200000 | 581 | 747 | 6 | Cyl | 64.9 | 1787
| Duplex/2205 | 200 | 200 | 3.84 | 600 | 3 | 200000 | 581 | 747 | 6 | Cyl | 64.9 | 3120
| Duplex/2205 | 250 | 250 | 3.84 | 750 | 3 | 200000 | 581 | 747 | 6 | Cyl | 64.9 | 4484
| Duplex/2205 | 140 | 140 | 5.92 | 420 | 3 | 199420 | 535 | 724 | 5.45 | Cyl | 64.9 | 2669
| Duplex/2205 | 160 | 160 | 5.92 | 480 | 3 | 199420 | 535 | 724 | 5.45 | Cyl | 64.9 | 3181
| Duplex/2205 | 140 | 140 | 7.8 | 420 | 3 | 198640 | 542 | 736 | 5.4 | Cyl | 64.9 | 3337
| Duplex/2205 | 140 | 140 | 7.8 | 420 | 3 | 198640 | 542 | 736 | 5.4 | Cyl | 64.9 | 3351