## C-CFST
No | Refference | Year | ID | Material | D | t | L | L/D | Eo | f_0.2 | fu | n | fc type | fc_cyl | N_Test
1 | Uy | 2011 | C20-50x1.2A | Austenitic/304 | 50.8 | 1.2 | 150 | 2.952756 | 195000 | 291 | 611.2458 | 7 | Cyl | 20 | 106
1 | Uy | 2011 | C20-50x1.2B | Austenitic/304 | 50.8 | 1.2 | 150 | 2.952756 | 195000 | 291 | 611.2458 | 7 | Cyl | 20 | 112
1 | Uy | 2011 | C30-50x1.2A | Austenitic/304 | 50.8 | 1.2 | 150 | 2.952756 | 195000 | 291 | 611.2458 | 7 | Cyl | 30 | 134
1 | Uy | 2011 | C30-50x1.2B | Austenitic/304 | 50.8 | 1.2 | 150 | 2.952756 | 195000 | 291 | 611.2458 | 7 | Cyl | 30 | 130
1 | Uy | 2011 | C20-50x1.6A | Austenitic/304 | 50.8 | 1.6 | 150 | 2.952756 | 195000 | 298 | 617.3377 | 7 | Cyl | 20 | 132
1 | Uy | 2011 | C20-50x1.6B | Austenitic/304 | 50.8 | 1.6 | 150 | 2.952756 | 195000 | 298 | 617.3377 | 7 | Cyl | 20 | 140
1 | Uy | 2011 | C30-50x1.6A | Austenitic/304 | 50.8 | 1.6 | 150 | 2.952756 | 195000 | 320 | 635.4379 | 7 | Cyl | 30 | 167
1 | Uy | 2011 | C30-50x1.6B | Austenitic/304 | 50.8 | 1.6 | 150 | 2.952756 | 195000 | 320 | 635.4379 | 7 | Cyl | 30 | 162
1 | Uy | 2011 | C20-100x1.6A | Austenitic/304 | 101.6 | 1.6 | 300 | 2.952756 | 195000 | 320 | 635.4379 | 7 | Cyl | 20 | 421
1 | Uy | 2011 | C20-100x1.6B | Austenitic/304 | 101.6 | 1.6 | 300 | 2.952756 | 195000 | 320 | 635.4379 | 7 | Cyl | 20 | 426
1 | Uy | 2011 | C30-100x1.6A | Austenitic/304 | 101.6 | 1.6 | 300 | 2.952756 | 195000 | 320 | 635.4379 | 7 | Cyl | 30 | 477
1 | Uy | 2011 | C30-100x1.6B | Austenitic/304 | 101.6 | 1.6 | 300 | 2.952756 | 195000 | 320 | 635.4379 | 7 | Cyl | 30 | 477
1 | Uy | 2011 | C20-127x1.6A | Austenitic/304 | 127 | 1.6 | 400 | 3.149606 | 195000 | 274 | 595.7186 | 7 | Cyl | 20 | 664
1 | Uy | 2011 | C20-127x1.6B | Austenitic/304 | 127 | 1.6 | 400 | 3.149606 | 195000 | 274 | 595.7186 | 7 | Cyl | 20 | 685
1 | Uy | 2011 | C30-127x1.6A | Austenitic/304 | 127 | 1.6 | 400 | 3.149606 | 195000 | 274 | 595.7186 | 7 | Cyl | 30 | 743
1 | Uy | 2011 | C30-127x1.6B | Austenitic/304 | 127 | 1.6 | 400 | 3.149606 | 195000 | 274 | 595.7186 | 7 | Cyl | 30 | 748
1 | Uy | 2011 | C20-150x1.6A | Austenitic/304 | 152.4 | 1.6 | 450 | 2.952756 | 195000 | 279 | 600.3973 | 7 | Cyl | 20 | 816
1 | Uy | 2011 | C20-150x1.6B | Austenitic/304 | 152.4 | 1.6 | 450 | 2.952756 | 195000 | 279 | 600.3973 | 7 | Cyl | 20 | 801
1 | Uy | 2011 | C30-150x1.6A | Austenitic/304 | 152.4 | 1.6 | 450 | 2.952756 | 195000 | 279 | 600.3973 | 7 | Cyl | 30 | 904
1 | Uy | 2011 | C30-150x1.6B | Austenitic/304 | 152.4 | 1.6 | 450 | 2.952756 | 195000 | 279 | 600.3973 | 7 | Cyl | 30 | 890
1 | Uy | 2011 | C20-200x2.0A | Austenitic/304 | 203.2 | 2 | 500 | 2.46063 | 195000 | 259 | 581.085 | 7 | Cyl | 20 | 1390
1 | Uy | 2011 | C20-200x2.0A | Austenitic/304 | 203.2 | 2 | 500 | 2.46063 | 195000 | 259 | 581.085 | 7 | Cyl | 20 | 1378
1 | Uy | 2011 | C30-200x2.0A | Austenitic/304 | 203.2 | 2 | 500 | 2.46063 | 195000 | 259 | 581.085 | 7 | Cyl | 30 | 1522
1 | Uy | 2011 | C30-200x2.0B | Austenitic/304 | 203.2 | 2 | 500 | 2.46063 | 195000 | 259 | 581.085 | 7 | Cyl | 30 | 1550
1 | Uy | 2011 | S1-127 | Austenitic/304 | 127 | 1.6 | 375 | 2.952756 | 195000 | 274 | 595.7186 | 7 | Cyl | 62.4 | 284
1 | Uy | 2011 | CFT1-127 | Austenitic/304 | 127 | 1.6 | 375 | 2.952756 | 195000 | 274 | 595.7186 | 7 | Cyl | 62.4 | 1288
1 | Uy | 2011 | S2-152 | Austenitic/304 | 152.4 | 1.6 | 450 | 2.952756 | 195000 | 279 | 600.3973 | 7 | Cyl | 62.4 | 263
1 | Uy | 2011 | CFT2-152 | Austenitic/304 | 152.4 | 1.6 | 450 | 2.952756 | 195000 | 279 | 600.3973 | 7 | Cyl | 62.4 | 1744
1 | Uy | 2011 | C1-1a | Austenitic/304 | 113.6 | 2.8 | 485 | 4.269366 | 173900 | 288.6 | 689.5 | 7.6 | Cyl | 36.3 | 738
1 | Uy | 2011 | C1-1b | Austenitic/304 | 113.6 | 2.8 | 485 | 4.269366 | 173900 | 288.6 | 689.5 | 7.6 | Cyl | 75.4 | 1137
1 | Uy | 2011 | C2-1a | Austenitic/304 | 101 | 1.48 | 440 | 4.356436 | 184200 | 320.6 | 708 | 7.2 | Cyl | 36.3 | 501.3
1 | Uy | 2011 | C2-1b | Austenitic/304 | 101 | 1.48 | 440 | 4.356436 | 184200 | 320.6 | 708 | 7.2 | Cyl | 75.4 | 819
4 | He | 2020 | D73-C90-T0 | Austenitic/1.4301 | 72.8 | 2.81 | 216 | 2.967033 | 206000 | 296 | 715 | 5.5 | Cyl | 93.8 | 561
4 | He | 2020 | D73-C90-T15 | Austenitic/1.4301 | 73.1 | 2.79 | 215 | 2.941176 | 206000 | 296 | 715 | 5.5 | Cyl | 93.8 | 561
4 | He | 2020 | D73-C90-T30 | Austenitic/1.4301 | 73.1 | 2.83 | 216 | 2.954856 | 206000 | 296 | 715 | 5.5 | Cyl | 93.8 | 561
4 | He | 2020 | D73-C90-T45 | Austenitic/1.4301 | 72.7 | 2.83 | 215 | 2.957359 | 206000 | 296 | 715 | 5.5 | Cyl | 93.8 | 561
4 | He | 2020 | D73-C140-T0 | Austenitic/1.4301 | 72.8 | 2.8 | 217 | 2.980769 | 206000 | 296 | 715 | 5.5 | Cyl | 144.4 | 739
4 | He | 2020 | D73-C140-T15 | Austenitic/1.4301 | 72.7 | 2.8 | 216 | 2.971114 | 206000 | 296 | 715 | 5.5 | Cyl | 144.4 | 739
4 | He | 2020 | D73-C140-T30 | Austenitic/1.4301 | 72.8 | 2.8 | 221 | 3.035714 | 206000 | 296 | 715 | 5.5 | Cyl | 144.4 | 739
4 | He | 2020 | D73-C140-T45 | Austenitic/1.4301 | 72.6 | 2.82 | 216 | 2.975207 | 206000 | 296 | 715 | 5.5 | Cyl | 144.4 | 739
4 | He | 2020 | D89-C90-T0 | Austenitic/1.4301 | 89.3 | 2.82 | 267 | 2.989922 | 202000 | 292 | 727 | 4.1 | Cyl | 93.8 | 924
4 | He | 2020 | D89-C90-T15 | Austenitic/1.4301 | 88.9 | 2.83 | 270 | 3.03712 | 202000 | 292 | 727 | 4.1 | Cyl | 93.8 | 924
4 | He | 2020 | D89-C90-T30 | Austenitic/1.4301 | 88.6 | 2.79 | 268 | 3.024831 | 202000 | 292 | 727 | 4.1 | Cyl | 93.8 | 924
4 | He | 2020 | D89-C90-T45 | Austenitic/1.4301 | 88.9 | 2.79 | 266 | 2.992126 | 202000 | 292 | 727 | 4.1 | Cyl | 93.8 | 924
4 | He | 2020 | D89-C140-T0 | Austenitic/1.4301 | 89.3 | 2.83 | 267 | 2.989922 | 202000 | 292 | 727 | 4.1 | Cyl | 144.4 | 1072
4 | He | 2020 | D89-C140-T15 | Austenitic/1.4301 | 88.9 | 2.82 | 270 | 3.03712 | 202000 | 292 | 727 | 4.1 | Cyl | 144.4 | 1072
4 | He | 2020 | D89-C140-T30 | Austenitic/1.4301 | 89.3 | 2.82 | 270 | 3.023516 | 202000 | 292 | 727 | 4.1 | Cyl | 144.4 | 1072
4 | He | 2020 | D89-C140-T45 | Austenitic/1.4301 | 88.9 | 2.77 | 268 | 3.014623 | 202000 | 292 | 727 | 4.1 | Cyl | 144.4 | 1072
5 | Liao | 2019 | C-3-L-RS-1 | Austenitic/304 | 159 | 2.88 | 480 | 3.018868 | 195200 | 383.9 | 680.8673 | 3.13 | Cube | 35.2 | 1263.6
5 | Liao | 2019 | C-3-L-RS-2 | Austenitic/304 | 159 | 2.88 | 480 | 3.018868 | 195200 | 383.9 | 680.8673 | 3.13 | Cube | 35.2 | 1322.2
5 | Liao | 2019 | C-3-H-RS-1 | Austenitic/304 | 159 | 2.88 | 480 | 3.018868 | 195200 | 383.9 | 680.8673 | 3.13 | Cube | 41.12 | 1348.7
5 | Liao | 2019 | C-3-H-RS-2 | Austenitic/304 | 159 | 2.88 | 480 | 3.018868 | 195200 | 383.9 | 680.8673 | 3.13 | Cube | 41.12 | 1315.6
5 | Liao | 2019 | C-4-L-RS-1 | Austenitic/304 | 159 | 3.8 | 480 | 3.018868 | 184433 | 400.7 | 665.69 | 5.07 | Cube | 35.2 | 1626.8 |  |  | EQ. 19
5 | Liao | 2019 | C-4-L-RS-2 | Austenitic/304 | 159 | 3.8 | 480 | 3.018868 | 184433 | 400.7 | 665.69 | 5.07 | Cube | 35.2 | 1624
5 | Liao | 2019 | C-5-L-RS-1 | Austenitic/304 | 159 | 4.5 | 480 | 3.018868 | 177000 | 401 | 647.689 | 7.07 | Cube | 35.2 | 1712.9 | Full-range stress–strain curves for stainless steel alloys
5 | Liao | 2019 | C-5-L-RS-2 | Austenitic/304 | 159 | 4.5 | 480 | 3.018868 | 177000 | 401 | 647.689 | 7.07 | Cube | 35.2 | 1630.1
5 | Liao | 2019 | C-3-L-DS-1 | Austenitic/304 | 159 | 2.88 | 480 | 3.018868 | 195200 | 383.9 | 680.8673 | 3.13 | Cube | 34.64 | 1309.5
5 | Liao | 2019 | C-3-L-DS-2 | Austenitic/304 | 159 | 2.88 | 480 | 3.018868 | 195200 | 383.9 | 680.8673 | 3.13 | Cube | 34.64 | 1290.9 |  | Eq. 4
5 | Liao | 2019 | C-3-H-DS-1 | Austenitic/304 | 159 | 2.88 | 480 | 3.018868 | 195200 | 383.9 | 680.8673 | 3.13 | Cube | 46.96 | 1513.7
5 | Liao | 2019 | C-3-H-DS-2 | Austenitic/304 | 159 | 2.88 | 480 | 3.018868 | 195200 | 383.9 | 680.8673 | 3.13 | Cube | 46.96 | 1551.6
5 | Liao | 2019 | C-4-L-DS-1 | Austenitic/304 | 159 | 3.8 | 480 | 3.018868 | 184433 | 400.7 | 665.69 | 5.07 | Cube | 34.64 | 1597.6
5 | Liao | 2019 | C-4-L-DS-2 | Austenitic/304 | 159 | 3.8 | 480 | 3.018868 | 184433 | 400.7 | 665.69 | 5.07 | Cube | 34.64 | 1611.9
5 | Liao | 2019 | C-5-L-DS-1 | Austenitic/304 | 159 | 4.5 | 480 | 3.018868 | 195200 | 401 | 691.3244 | 7.07 | Cube | 34.64 | 1725.4
5 | Liao | 2019 | C-5-L-DS-2 | Austenitic/304 | 159 | 4.5 | 480 | 3.018868 | 195200 | 401 | 691.3244 | 7.07 | Cube | 34.64 | 1739.2
5 | Liao | 2019 | C-3-L-SS-1 | Austenitic/304 | 159 | 2.88 | 480 | 3.018868 | 195200 | 383.9 | 680.8673 | 3.13 | Cube | 33.76 | 1366.1
5 | Liao | 2019 | C-3-L-SS-2 | Austenitic/304 | 159 | 2.88 | 480 | 3.018868 | 195200 | 383.9 | 680.8673 | 3.13 | Cube | 33.76 | 1333.2
5 | Liao | 2019 | C-3-H-SS-1 | Austenitic/304 | 159 | 2.88 | 480 | 3.018868 | 195200 | 383.9 | 680.8673 | 3.13 | Cube | 41.92 | 1465.9
5 | Liao | 2019 | C-3-H-SS-2 | Austenitic/304 | 159 | 2.88 | 480 | 3.018868 | 195200 | 383.9 | 680.8673 | 3.13 | Cube | 41.92 | 1451.7
5 | Liao | 2019 | C-4-L-SS-1 | Austenitic/304 | 159 | 3.8 | 480 | 3.018868 | 184433 | 400.7 | 665.69 | 5.07 | Cube | 33.76 | 1642.4
5 | Liao | 2019 | C-4-L-SS-2 | Austenitic/304 | 159 | 3.8 | 480 | 3.018868 | 184433 | 400.7 | 665.69 | 5.07 | Cube | 33.76 | 1647.8
5 | Liao | 2019 | C-5-L-SS-1 | Austenitic/304 | 159 | 4.5 | 480 | 3.018868 | 177000 | 401 | 647.689 | 7.07 | Cube | 33.76 | 1745.8
5 | Liao | 2019 | C-5-L-SS-2 | Austenitic/304 | 159 | 4.5 | 480 | 3.018868 | 177000 | 401 | 647.689 | 7.07 | Cube | 33.76 | 1715
6 | He and Zhao | 2019 | D73-C50 | Austenitic/1.4301 | 72.8 | 2.85 | 215 | 2.953297 | 202000 | 258 | 729 | 3.8 | Cyl | 49.9 | 415
6 | He and Zhao | 2019 | D73-C50-C-1 | Austenitic/1.4301 | 72.9 | 2.79 | 216 | 2.962963 | 202000 | 258 | 729 | 3.8 | Cyl | 49.9 | 450
6 | He and Zhao | 2019 | D73-C50-C-2 | Austenitic/1.4301 | 72.8 | 2.78 | 216 | 2.967033 | 202000 | 258 | 729 | 3.8 | Cyl | 49.9 | 377
6 | He and Zhao | 2019 | D73-C50-C-3 | Austenitic/1.4301 | 73.3 | 2.79 | 216 | 2.946794 | 202000 | 258 | 729 | 3.8 | Cyl | 49.9 | 294
6 | He and Zhao | 2019 | D73-C50-S-1 | Austenitic/1.4301 | 73 | 2.83 | 214 | 2.931507 | 202000 | 258 | 729 | 3.8 | Cyl | 49.9 | 396
6 | He and Zhao | 2019 | D73-C50-S-2 | Austenitic/1.4301 | 73 | 2.84 | 215 | 2.945205 | 202000 | 258 | 729 | 3.8 | Cyl | 49.9 | 343
6 | He and Zhao | 2019 | D73-C50-S-3 | Austenitic/1.4301 | 73 | 2.84 | 216 | 2.958904 | 202000 | 258 | 729 | 3.8 | Cyl | 49.9 | 252
6 | He and Zhao | 2019 | D73-C60 | Austenitic/1.4301 | 72.8 | 2.84 | 216 | 2.967033 | 202000 | 258 | 729 | 3.8 | Cyl | 63.6 | 487
6 | He and Zhao | 2019 | D73-C60-C-1 | Austenitic/1.4301 | 73.5 | 2.77 | 216 | 2.938776 | 202000 | 258 | 729 | 3.8 | Cyl | 63.6 | 487
6 | He and Zhao | 2019 | D73-C60-C-2 | Austenitic/1.4301 | 73 | 2.8 | 216 | 2.958904 | 202000 | 258 | 729 | 3.8 | Cyl | 63.6 | 434
6 | He and Zhao | 2019 | D73-C60-C-3 | Austenitic/1.4301 | 73.3 | 2.84 | 217 | 2.960437 | 202000 | 258 | 729 | 3.8 | Cyl | 63.6 | 339
6 | He and Zhao | 2019 | D73-C60-S-1 | Austenitic/1.4301 | 72.8 | 2.8 | 215 | 2.953297 | 202000 | 258 | 729 | 3.8 | Cyl | 63.6 | 426
6 | He and Zhao | 2019 | D73-C60-S-2 | Austenitic/1.4301 | 72.8 | 2.85 | 216 | 2.967033 | 202000 | 258 | 729 | 3.8 | Cyl | 63.6 | 403
6 | He and Zhao | 2019 | D73-C60-S-3 | Austenitic/1.4301 | 72.8 | 2.82 | 216 | 2.967033 | 202000 | 258 | 729 | 3.8 | Cyl | 63.6 | 282
6 | He and Zhao | 2019 | D89-C60 | Austenitic/1.4301 | 89.3 | 3.12 | 266 | 2.978723 | 201000 | 321 | 673 | 4.9 | Cyl | 63.6 | 750
6 | He and Zhao | 2019 | D89-C60-C-1 | Austenitic/1.4301 | 89.3 | 3.15 | 266 | 2.978723 | 201000 | 321 | 673 | 4.9 | Cyl | 63.6 | 828
6 | He and Zhao | 2019 | D89-C60-C-2 | Austenitic/1.4301 | 89.5 | 3.13 | 265 | 2.960894 | 201000 | 321 | 673 | 4.9 | Cyl | 63.6 | 726
6 | He and Zhao | 2019 | D89-C60-C-3 | Austenitic/1.4301 | 89.3 | 3.12 | 265 | 2.967525 | 201000 | 321 | 673 | 4.9 | Cyl | 63.6 | 536
8 | He | 2020 | D73-C100-L6 | Austenitic/1.4301 | 73.07 | 2.83 | 440 | 6.021623 | 206000 | 298 | 725 | 4.3 | Cyl | 102.1 | 567.2
8 | He | 2020 | D73-C140-L6 | Austenitic/1.4301 | 73.8 | 2.82 | 440 | 5.96206 | 206000 | 298 | 725 | 4.3 | Cyl | 140 | 749.7
8 | He | 2020 | D89-C90-L6 | Austenitic/1.4301 | 89.26 | 2.8 | 535 | 5.993726 | 201000 | 322 | 653 | 3.8 | Cyl | 92.3 | 812.8
8 | He | 2020 | D89-C120-L6 | Austenitic/1.4301 | 88.99 | 2.76 | 536 | 6.023149 | 201000 | 322 | 653 | 3.8 | Cyl | 125.2 | 963.1
9 | Lam and Gardner | 2008 | CHS 104x2-C30 |  | 104 | 2 | 300 | 2.884615 | 191900 | 412 | 631 | 4.25 | Cyl | 31 | 699
9 | Lam and Gardner | 2008 | CHS 104x2-C60 |  | 104 | 2 | 300 | 2.884615 | 191900 | 412 | 631 | 4.25 | Cyl | 49 | 901
9 | Lam and Gardner | 2008 | CHS 104x2-C100 |  | 104 | 2 | 300 | 2.884615 | 191900 | 412 | 631 | 4.25 | Cyl | 65 | 1133
9 | Lam and Gardner | 2008 | CHS 114x6-C30 |  | 114.3 | 6.02 | 300 | 2.624672 | 183600 | 266 | 539 | 8.4 | Cyl | 31 | 1593
9 | Lam and Gardner | 2008 | CHS 114x6-C60 |  | 114.3 | 6.02 | 300 | 2.624672 | 183600 | 266 | 539 | 8.4 | Cyl | 49 | 1648
9 | Lam and Gardner | 2008 | CHS 114x6-C100 |  | 114.3 | 6.02 | 300 | 2.624672 | 183600 | 266 | 539 | 8.4 | Cyl | 65 | 1674
10 | Yang | 2013 | C-S-N | Austenitic/304 | 120 | 2.77 | 360 | 3 | 185000 | 286.7 | 789.6 |  | Cube | 50.72 | 823.2
10 | Yang | 2013 | C-S-C1 | Austenitic/304 | 120 | 2.77 | 360 | 3 | 185000 | 286.7 | 789.6 |  | Cube | 47.76 | 813.8
10 | Yang | 2013 | C-S-C2 | Austenitic/304 | 120 | 2.77 | 360 | 3 | 185000 | 286.7 | 789.6 |  | Cube | 45.84 | 802.2
10 | Yang | 2013 | C-S-C3 | Austenitic/304 | 120 | 2.77 | 360 | 3 | 185000 | 286.7 | 789.6 |  | Cube | 45.52 | 774.3
10 | Yang | 2013 | C-S-F1 | Austenitic/304 | 120 | 2.77 | 360 | 3 | 185000 | 286.7 | 789.6 |  | Cube | 46.88 | 806.7
10 | Yang | 2013 | C-S-F2 | Austenitic/304 | 120 | 2.77 | 360 | 3 | 185000 | 286.7 | 789.6 |  | Cube | 44.96 | 768.4
10 | Yang | 2013 | C-S-F3 | Austenitic/304 | 120 | 2.77 | 360 | 3 | 185000 | 286.7 | 789.6 |  | Cube | 44.24 | 777.2
11 | Vivian et al | 2014 | CS-0 | Austenitic/304 | 168.9 | 2.86 | 510 | 3.019538 | 196300 | 339.6 | 770.6 | 8 | Cyl | 41.2 | 1707.5
11 | Vivian et al | 2014 | CS-25 | Austenitic/304 | 168.4 | 2.86 | 510 | 3.028504 | 196300 | 339.6 | 770.6 | 8 | Cyl | 41.7 | 1595.1
11 | Vivian et al | 2014 | CS-50 | Austenitic/304 | 169.7 | 2.86 | 510 | 3.005303 | 196300 | 339.6 | 770.6 | 8 | Cyl | 41 | 1607.4
11 | Vivian et al | 2014 | CS-100 | Austenitic/304 | 170.6 | 2.86 | 510 | 2.989449 | 196300 | 339.6 | 770.6 | 8 | Cyl | 37.8 | 1573.1
13 | Dai et al | 2020 | 304-t8c40 | Austentitic/304 | 298.45 | 7.74 | 900.2 | 3.016251 | 193250 | 248 | 633 | 6.4 | Cube | 32 | 4709.6
13 | Dai et al | 2020 | 304-t10c40 | Austenitic/304 | 299 | 9.89 | 898.6 | 3.005351 | 198350 | 242 | 634 | 5.8 | Cube | 32 | 5325.3
13 | Dai et al | 2020 | 304-t12c40 | Austenitic/304 | 297.56 | 11.85 | 902.1 | 3.031657 | 208420 | 249 | 603 | 6.3 | Cube | 32 | 6064.6
13 | Dai et al | 2020 | 304-t8c44 | Austenitic/304 | 299 | 7.74 | 900.6 | 3.01204 | 193250 | 248 | 633 | 6.4 | Cube | 35.44 | 4955.5
13 | Dai et al | 2020 | 304-t10c44 | Austenitic/304 | 299 | 9.89 | 899.2 | 3.007358 | 198350 | 242 | 634 | 5.8 | Cube | 35.44 | 5378.7
13 | Dai et al | 2020 | 304-t12c44 | Austentitic/304 | 297.65 | 11.87 | 900 | 3.023686 | 208420 | 249 | 603 | 6.3 | Cube | 35.44 | 6154.2
13 | Dai et al | 2020 | 304-t8c48 | Austenitic/304 | 298.52 | 7.76 | 900 | 3.014873 | 193250 | 248 | 633 | 6.4 | Cube | 38.16 | 4640.4
13 | Dai et al | 2020 | 304-t10c48 | Austenitic/304 | 298.45 | 9.87 | 900.4 | 3.016921 | 198350 | 242 | 634 | 5.8 | Cube | 38.16 | 5444.8
13 | Dai et al | 2020 | 304-t12c48 | Austentitic/304 | 298.28 | 11.89 | 899.2 | 3.014617 | 208420 | 249 | 603 | 6.3 | Cube | 38.16 | 6224.9
13 | Dai et al | 2020 | 2205-t8c43 | Duplex/2205 | 323.22 | 7.88 | 975 | 3.016521 | 192330 | 544 | 725 | 5.7 | Cube | 34.4 | 10167.4
13 | Dai et al | 2020 | 2205-t10c43 | Duplex/2205 | 324 | 9.85 | 973.2 | 3.003704 | 201220 | 542 | 719 | 6.1 | Cube | 34.4 | 11016.6
13 | Dai et al | 2020 | 2205-t12c43 | Duplex/2205 | 323.25 | 11.92 | 976.5 | 3.020882 | 199540 | 542 | 724 | 6.2 | Cube | 34.4 | 12726.2
13 | Dai et al | 2020 | 2205-t8c50 | Duplex/2205 | 323.22 | 7.88 | 975.1 | 3.016831 | 192330 | 544 | 725 | 5.7 | Cube | 40 | 10298.8
13 | Dai et al | 2020 | 2205-t10c50 | Duplex/2205 | 323 | 9.89 | 974.6 | 3.017337 | 201220 | 542 | 719 | 6.1 | Cube | 40 | 9729.6
13 | Dai et al | 2020 | 2205-t12c50 | Duplex/2205 | 324.5 | 11.94 | 974.6 | 3.00339 | 199540 | 542 | 724 | 6.2 | Cube | 40 | 12235.3
13 | Dai et al | 2020 | 2205-t8c54 | Duplex/2205 | 325 | 7.85 | 975.2 | 3.000615 | 192330 | 544 | 725 | 5.7 | Cube | 43.04 | 10436.7
13 | Dai et al | 2020 | 2205-t10c54 | Duplex/2205 | 324.2 | 9.9 | 973.4 | 3.002468 | 201220 | 542 | 719 | 6.1 | Cube | 43.04 | 13200.3
13 | Dai et al | 2020 | 2205-t12c54 | Duplex/2205 | 324.31 | 11.94 | 975.5 | 3.007925 | 199540 | 542 | 724 | 6.2 | Cube | 43.04 | 13115.7
14 | Sanaullah et al | 2019 | S5C30 | 203 | 101.6 | 1.5 | 304.8 | 3 | 198000 | 470 | 735.3615 | 3.5 | Cyl | 30 | 478
14 | Sanaullah et al | 2019 | S5C40 | 203 | 101.6 | 1.5 | 304.8 | 3 | 198000 | 470 | 735.3615 | 3.5 | Cyl | 40 | 552
15 | Li | 2017 | 60.5x2.8C40 | Austenitic/304 | 60.4 | 2.78 | 181.2 | 3 | 196000 | 296 | 708 | 6 | Cyl | 36.4 | 358
15 | Li | 2017 | 60.5x2.8C40R | Austenitic/304 | 60.4 | 2.76 | 181.2 | 3 | 196000 | 296 | 708 | 6 | Cyl | 36.4 | 362.8
15 | Li | 2017 | 60.5x2.8C80 | Austenitic/304 | 60.4 | 2.75 | 181.2 | 3 | 196000 | 296 | 708 | 6 | Cyl | 85.8 | 495.5
15 | Li | 2017 | 60.5x2.8C120 | Austenitic/304 | 60.4 | 2.77 | 181.2 | 3 | 196000 | 296 | 708 | 6 | Cyl | 120 | 578.5
15 | Li | 2017 | 76X3.0C40 | Austenitic/304 | 76.4 | 2.95 | 229.2 | 3 | 202000 | 258 | 709 | 4 | Cyl | 36.4 | 489.3
15 | Li | 2017 | 76X3.0C80 | Austenitic/304 | 76.4 | 2.95 | 229.2 | 3 | 202000 | 258 | 709 | 4 | Cyl | 85.8 | 682.4
15 | Li | 2017 | 76X3.0C80R | Austenitic/304 | 76.3 | 2.95 | 228.9 | 3 | 202000 | 258 | 709 | 4 | Cyl | 85.8 | 694.4
15 | Li | 2017 | 76X3.0C120 | Austenitic/304 | 76.3 | 2.95 | 228.9 | 3 | 202000 | 258 | 709 | 4 | Cyl | 120 | 869.2
15 | Li | 2017 | 114.3X3.0C40 | Austenitic/304 | 114.4 | 2.91 | 343.2 | 3 | 195000 | 293 | 678 | 7 | Cyl | 36.4 | 864.1
15 | Li | 2017 | 114.3X3.0C80 | Austenitic/304 | 114.4 | 2.95 | 343.2 | 3 | 195000 | 293 | 678 | 7 | Cyl | 85.8 | 1240.2
15 | Li | 2017 | 114.3X3.0C120 | Austenitic/304 | 114.5 | 2.91 | 343.5 | 3 | 195000 | 293 | 678 | 7 | Cyl | 120 | 1766.7
15 | Li | 2017 | 165.2X3.0C40 | Austenitic/304 | 165.2 | 2.98 | 495.6 | 3 | 201000 | 267 | 684 | 9 | Cyl | 36.4 | 1438.3
15 | Li | 2017 | 165.2X3.0C80 | Austenitic/304 | 165.4 | 2.96 | 496.2 | 3 | 201000 | 267 | 684 | 9 | Cyl | 85.8 | 2312.2
15 | Li | 2017 | 165.2X3.0C120 | Austenitic/304 | 165.3 | 2.97 | 495.9 | 3 | 201000 | 267 | 684 | 9 | Cyl | 120 | 2699.3
| Cai and Kwon | 2021 | 60.5 × 2.8-SW-C35 | Austenitic/304 | 60.43 | 2.91 | 151.3 | 2.503723 | 188700 | 333 | 729.2 | 4.9 | Cyl | 39 | 563.8
| Cai and Kwon | 2021 | 60.5 × 2.8-SW-C35-r | Austenitic/304 | 60.53 | 2.89 | 151 | 2.494631 | 188700 | 333 | 729.2 | 4.9 | Cyl | 39 | 581.2
| Cai and Kwon | 2021 | 60.5 × 2.8-SW-C70 | Austenitic/304 | 60.48 | 2.88 | 151 | 2.496693 | 188700 | 333 | 729.2 | 4.9 | Cyl | 77 | 562.9
| Cai and Kwon | 2021 | 60.5 × 2.8-SW-C70-r | Austenitic/304 | 60.48 | 2.96 | 151 | 2.496693 | 188700 | 333 | 729.2 | 4.9 | Cyl | 77 | 543.4
| Cai and Kwon | 2021 | 60.5 × 2.8-SW-SS-C35 | Austenitic/304 | 60.55 | 2.89 | 151 | 2.493807 | 188700 | 333 | 729.2 | 4.9 | Cyl | 34.4 | 460.6
| Cai and Kwon | 2021 | 60.5 × 2.8-SW-SS-C35-r | Austenitic/304 | 60.38 | 2.89 | 151 | 2.500828 | 188700 | 333 | 729.2 | 4.9 | Cyl | 34.4 | 462.6
| Cai and Kwon | 2021 | 60.5 × 2.8-SW-SS-C70 | Austenitic/304 | 60.5 | 2.89 | 151 | 2.495868 | 188700 | 333 | 729.2 | 4.9 | Cyl | 74 | 470
| Cai and Kwon | 2021 | 60.5 × 2.8-SW-SS-C70-r | Austenitic/304 | 60.4 | 2.92 | 151 | 2.5 | 188700 | 333 | 729.2 | 4.9 | Cyl | 74 | 487.1
| Cai and Kwon | 2021 | 76.3 × 3.0-SW-C35 | Austenitic/304 | 76.43 | 3.1 | 190 | 2.485935 | 202000 | 288 | 742.5 | 7.3 | Cyl | 39 | 706.3
| Cai and Kwon | 2021 | 76.3 × 3.0-SW-C35-r | Austenitic/304 | 76.33 | 3.1 | 190 | 2.489192 | 202000 | 288 | 742.5 | 7.3 | Cyl | 39 | 636.3
| Cai and Kwon | 2021 | 76.3 × 3.0-SW-C70 | Austenitic/304 | 76.3 | 3.09 | 190 | 2.49017 | 202000 | 288 | 742.5 | 7.3 | Cyl | 77 | 675.4
| Cai and Kwon | 2021 | 76.3 × 3.0-SW-SS-C35 | Austenitic/304 | 76.38 | 3.11 | 190 | 2.487562 | 202000 | 288 | 742.5 | 7.3 | Cyl | 34.4 | 595.1
| Cai and Kwon | 2021 | 76.3 × 3.0-SW-SS-C70 | Austenitic/304 | 76.35 | 3.12 | 190.3 | 2.492469 | 202000 | 288 | 742.5 | 7.3 | Cyl | 74 | 635
| Cai and Kwon | 2021 | 114.3 × 3.0-SW-C35 | Austenitic/304 | 114.4 | 3.08 | 285 | 2.491259 | 187900 | 320 | 699.9 | 6.1 | Cyl | 39 | 945.4
| Cai and Kwon | 2021 | 114.3 × 3.0-SW-C70 | Austenitic/304 | 114.43 | 3.08 | 285 | 2.490606 | 187900 | 320 | 699.9 | 6.1 | Cyl | 77 | 1184.3
| Cai and Kwon | 2021 | 114.3 × 3.0-SW-SS-C35 | Austenitic/304 | 114.53 | 3.1 | 285 | 2.488431 | 187900 | 320 | 699.9 | 6.1 | Cyl | 34.4 | 906
| Cai and Kwon | 2021 | 114.3 × 3.0-SW-SS-C70 | Austenitic/304 | 114.35 | 3.07 | 285 | 2.492348 | 187900 | 320 | 699.9 | 6.1 | Cyl | 74 | 1245
| Cai and Kwon | 2021 | 139.4 × 3.0-SW-C35 | Austenitic/304 | 140.08 | 3.04 | 348 | 2.484295 | 195300 | 318 | 686.7 | 6.3 | Cyl | 39 | 1191.1
| Cai and Kwon | 2021 | 139.4 × 3.0-SW-C70 | Austenitic/304 | 140.13 | 3.05 | 348 | 2.483408 | 195300 | 318 | 686.7 | 6.3 | Cyl | 77 | 1789.4
| Cai and Kwon | 2021 | 139.4 × 3.0-SW-SS-C35 | Austenitic/304 | 140.18 | 3.04 | 348 | 2.482522 | 195300 | 318 | 686.7 | 6.3 | Cyl | 34.4 | 1135.1
| Cai and Kwon | 2021 | 139.4 × 3.0-SW-SS-C35-r | Austenitic/304 | 140.1 | 3.03 | 348 | 2.48394 | 195300 | 318 | 686.7 | 6.3 | Cyl | 34.4 | 1145.6
| Cai and Kwon | 2021 | 139.4 × 3.0-SW-SS-C70 | Austenitic/304 | 140.18 | 3.02 | 348 | 2.482522 | 195300 | 318 | 686.7 | 6.3 | Cyl | 74.4 | 1711.3
| Cai and Kwon | 2021 | 165.2 × 3.0-SW-C35 | Austenitic/304 | 164.98 | 3.09 | 412 | 2.497272 | 198100 | 300 | 714.9 | 9 | Cyl | 39 | 1442.7
| Cai and Kwon | 2021 | 165.2 × 3.0-SW-C70 | Austenitic/304 | 165.35 | 3.1 | 412 | 2.491684 | 198100 | 300 | 714.9 | 9 | Cyl | 77 | 2290.5
| Cai and Kwon | 2021 | 165.2 × 3.0-SW-SS-C35 | Austenitic/304 | 165.03 | 3.1 | 412 | 2.496516 | 198100 | 300 | 714.9 | 9 | Cyl | 34.4 | 1323.1
| Cai and Kwon | 2021 | 165.2 × 3.0-SW-SS-C70 | Austenitic/304 | 165.2 | 3.06 | 412 | 2.493947 | 198100 | 300 | 714.9 | 9 | Cyl | 74.4 | 2269
| Guo et al. | 2019 | CFSST-D125-a | Austenitic/304 | 124.8 | 1.31 | 375.3 | 3.007212 | 217000 | 496 | 777 |  | Cyl | 54.5 | 1131
| Guo et al. | 2019 | CFSST-D125-b | Austenitic/304 | 125.3 | 1.3 | 374.5 | 2.988827 | 217000 | 496 | 777 |  | Cyl | 54.5 | 1142
| Guo et al. | 2019 | CFSST-D150-a | Austenitic/304 | 150.1 | 1.68 | 444.8 | 2.963358 | 215000 | 493 | 780 |  | Cyl | 54.5 | 1698
| Guo et al. | 2019 | CFSST-D150-b | Austenitic/304 | 149.8 | 1.65 | 444.9 | 2.96996 | 215000 | 493 | 780 |  | Cyl | 54.5 | 1661
| Guo et al. | 2019 | CFSST-D180-a | Austenitic/304 | 180.7 | 1.69 | 539.7 | 2.986718 | 215000 | 493 | 780 |  | Cyl | 54.5 | 2169
| Guo et al. | 2019 | CFSST-D180-b | Austenitic/304 | 180.7 | 1.7 | 540.4 | 2.990592 | 215000 | 493 | 780 |  | Cyl | 54.5 | 2193
| Li et al. | 2016a | S50-C | Austenitic/316 | 50.9 | 3.07 | 150 | 2.946955 | 195000 | 228.2 | 562.1 |  | Cyl | 35.8 | 235
| Li et al. | 2016a | S101-C | Austenitic/316 | 101.9 | 2.79 | 400 | 3.925417 | 195000 | 225.7 | 656.4 |  | Cyl | 35.8 | 570
| Li et al. | 2016a | S114-C | Austenitic/316 | 114.1 | 2.79 | 400 | 3.505697 | 195000 | 280.7 | 617.8 |  | Cyl | 35.8 | 766
| Li et al. | 2016a | S165-C | Austenitic/316 | 168.4 | 3.22 | 400 | 2.375297 | 195000 | 281.1 | 615.8 | 8.3 | Cyl | 35.8 | 1449
| Li et al. | 2016b | S101-C | Austenitic/316 | 101.2 | 2.83 | 400 | 3.952569 | 178000 | 324.4 | 647.2 | 8.3 | Cyl | 31.4 | 729
| Li et al. | 2016b | S114-C | Austenitic/316 | 113.9 | 2.88 | 400 | 3.511853 | 178000 | 270.3 | 579.4 | 8.3 | Cyl | 31.4 | 800
| Li et al. | 2016b | S165-C | Austenitic/316 | 168.2 | 3.15 | 400 | 2.378121 | 178000 | 280.1 | 575.3 | 8.3 | Cyl | 31.4 | 1522
| Sharif et al. | 2017 | C0-37 | Austenitic/304 | 114.3 | 3.05 | 290 | 2.537183 | 189099 | 293 | 602.0769 | 10 | Cyl | 43.6 | 831
| Sharif et al. | 2017 | C0-50 | Austenitic/304 | 101 | 2 | 290 | 2.871287 | 208228 | 357 | 690.2868 | 9.21 | Cyl | 43.6 | 600
| Sharif et al. | 2017 | C0-67 | Austenitic/304 | 101 | 1.5 | 290 | 2.871287 | 204581 | 322 | 655.5635 | 9.09 | Cyl | 43.6 | 562
| Zhang et al. | 2022 | L-219-0-1 | Austenitic/304 | 219 | 3.9 | 620 | 2.83105 | 199500 | 346.1 | 769.3 | 5.9 | Cyl | 44.5 | 2271
| Zhang et al. | 2022 | L-219-0-2 | Austenitic/304 | 219 | 3.9 | 620 | 2.83105 | 199500 | 346.1 | 769.3 | 5.9 | Cyl | 44.5 | 2459
| Zhang et al. | 2022 | L-219-0-3 | Austenitic/304 | 219 | 3.9 | 620 | 2.83105 | 199500 | 346.1 | 769.3 | 5.9 | Cyl | 44.5 | 2331
| Zhang et al. | 2022 | L-219-50-1 | Austenitic/304 | 219 | 3.9 | 620 | 2.83105 | 199500 | 346.1 | 769.3 | 5.9 | Cyl | 41.4 | 2242
| Zhang et al. | 2022 | L-219-50-2 | Austenitic/304 | 219 | 3.9 | 620 | 2.83105 | 199500 | 346.1 | 769.3 | 5.9 | Cyl | 41.4 | 2304
| Zhang et al. | 2022 | L-219-50-3 | Austenitic/304 | 219 | 3.9 | 620 | 2.83105 | 199500 | 346.1 | 769.3 | 5.9 | Cyl | 41.4 | 2306
| Zhang et al. | 2022 | L-219-100-1 | Austenitic/304 | 219 | 3.9 | 620 | 2.83105 | 199500 | 346.1 | 769.3 | 5.9 | Cyl | 42.3 | 2254
| Zhang et al. | 2022 | L-219-100-2 | Austenitic/304 | 219 | 3.9 | 620 | 2.83105 | 199500 | 346.1 | 769.3 | 5.9 | Cyl | 42.3 | 2270
| Zhang et al. | 2022 | L-219-100-3 | Austenitic/304 | 219 | 3.9 | 620 | 2.83105 | 199500 | 346.1 | 769.3 | 5.9 | Cyl | 42.3 | 2218
| Zhang et al. | 2022 | L-114-0-1 | Austenitic/304 | 114 | 4.2 | 350 | 3.070175 | 203500 | 269.3 | 710.3 | 9.1 | Cyl | 44.5 | 1082
| Zhang et al. | 2022 | L-114-0-2 | Austenitic/304 | 114 | 4.2 | 350 | 3.070175 | 203500 | 269.3 | 710.3 | 9.1 | Cyl | 44.5 | 1099
| Zhang et al. | 2022 | L-114-0-3 | Austenitic/304 | 114 | 4.2 | 350 | 3.070175 | 203500 | 269.3 | 710.3 | 9.1 | Cyl | 44.5 | 1116
| Zhang et al. | 2022 | L-114-50-1 | Austenitic/304 | 114 | 4.2 | 350 | 3.070175 | 203500 | 269.3 | 710.3 | 9.1 | Cyl | 41.4 | 1053
| Zhang et al. | 2022 | L-114-50-2 | Austenitic/304 | 114 | 4.2 | 350 | 3.070175 | 203500 | 269.3 | 710.3 | 9.1 | Cyl | 41.4 | 956
| Zhang et al. | 2022 | L-114-50-3 | Austenitic/304 | 114 | 4.2 | 350 | 3.070175 | 203500 | 269.3 | 710.3 | 9.1 | Cyl | 41.4 | 1040
| Zhang et al. | 2022 | L-114-100-1 | Austenitic/304 | 114 | 4.2 | 350 | 3.070175 | 203500 | 269.3 | 710.3 | 9.1 | Cyl | 42.3 | 1016
| Zhang et al. | 2022 | L-114-100-2 | Austenitic/304 | 114 | 4.2 | 350 | 3.070175 | 203500 | 269.3 | 710.3 | 9.1 | Cyl | 42.3 | 1023
| Zhang et al. | 2022 | L-114-100-3 | Austenitic/304 | 114 | 4.2 | 350 | 3.070175 | 203500 | 269.3 | 710.3 | 9.1 | Cyl | 42.3 | 990
| Zhang et al. | 2022 | H-114-0-1 | Austenitic/304 | 114 | 4.2 | 350 | 3.070175 | 203500 | 269.3 | 710.3 | 9.1 | Cyl | 65.8 | 1318
| Zhang et al. | 2022 | H-114-0-2 | Austenitic/304 | 114 | 4.2 | 350 | 3.070175 | 203500 | 269.3 | 710.3 | 9.1 | Cyl | 65.8 | 1317
| Zhang et al. | 2022 | H-114-50-1 | Austenitic/304 | 114 | 4.2 | 350 | 3.070175 | 203500 | 269.3 | 710.3 | 9.1 | Cyl | 57.3 | 1171
| Zhang et al. | 2022 | H-114-50-2 | Austenitic/304 | 114 | 4.2 | 350 | 3.070175 | 203500 | 269.3 | 710.3 | 9.1 | Cyl | 57.3 | 1174
| Zhang et al. | 2022 | H-114-100-1 | Austenitic/304 | 114 | 4.2 | 350 | 3.070175 | 203500 | 269.3 | 710.3 | 9.1 | Cyl | 52.1 | 1074
| Zhang et al. | 2022 | H-114-100-2 | Austenitic/304 | 114 | 4.2 | 350 | 3.070175 | 203500 | 269.3 | 710.3 | 9.1 | Cyl | 52.1 | 1091
Note on L1: [Threaded comment] Your version of Excel allows you to read this threaded comment; however, any edits to it will get removed if the file is opened in a newer version of Excel. Learn more: https://go.microsoft.com/fwlink/?linkid=870924 Comment: Blue values are calculated using Eq. provided by Rasmussen 2003